## Mitutoyo-20X
Wavelength | Transmission
nm | %
404.387 | 71.66943
408.8889 | 73.28061
413.3976 | 75.0853
417.9052 | 76.85774
422.9646 | 78.52034
429.1302 | 80.03637
435.8427 | 81.30279
442.5431 | 82.22519
449.2397 | 83.04008
455.9348 | 83.81197
462.6262 | 84.47634
469.3107 | 84.94721
475.9885 | 85.22456
482.6655 | 85.4804
489.3425 | 85.73625
496.0195 | 85.99209
502.6965 | 86.24794
509.375 | 86.54679
516.049 | 86.71663
522.7252 | 86.95097
529.3931 | 86.9488
536.0633 | 87.01113
542.7381 | 87.20247
549.4143 | 87.43681
556.083 | 87.45614
562.7547 | 87.56148
569.428 | 87.70981
576.1027 | 87.90115
582.7729 | 87.96348
589.4408 | 87.96131
596.1088 | 87.95914
602.7767 | 87.95696
609.4447 | 87.95479
616.1126 | 87.95261
622.7805 | 87.95044
629.4462 | 87.88376
636.1051 | 87.62356
642.7625 | 87.32037
649.4198 | 87.01717
656.0765 | 86.69247
662.7278 | 86.21726
669.3776 | 85.69904
676.0259 | 85.13782
682.6742 | 84.57661
689.3241 | 84.05839
695.9716 | 83.47567
702.6124 | 82.69944
709.2531 | 81.9232
715.8939 | 81.14696
722.5316 | 80.28472
729.1656 | 79.31497
735.7973 | 78.28072
742.432 | 77.33247
749.066 | 76.36272
755.703 | 75.47897
762.3362 | 74.48772
768.9664 | 73.41046
775.5943 | 72.2687
782.2222 | 71.12693
788.8524 | 70.04968
795.4804 | 68.90791
802.1098 | 67.80915
808.737 | 66.64589
815.3687 | 65.61163
822.0034 | 64.66338
828.6419 | 63.82264
835.2774 | 62.89589
841.9106 | 61.90464
848.543 | 60.89189
855.1785 | 59.96514
861.8185 | 59.1674
868.4593 | 58.39117
875.1 | 57.61493
881.7408 | 56.8387
888.3823 | 56.08396
895.0284 | 55.45824
901.6774 | 54.91852
908.3273 | 54.40031
914.9771 | 53.88209
921.6254 | 53.32088
928.2737 | 52.75966
934.9235 | 52.24144
941.5733 | 51.72323
948.2217 | 51.16201
954.8745 | 50.7298
961.5281 | 50.31909
968.1839 | 49.97289
974.8391 | 49.60519
981.4904 | 49.12998
988.144 | 48.71927
994.7991 | 48.35157
1001.454 | 47.98387
1008.108 | 47.57316
1014.759 | 47.09795
1021.414 | 46.73024
1028.07 | 46.38404
1034.724 | 45.97334
1041.375 | 45.49812
1048.029 | 45.08742
1054.687 | 44.82722
1061.346 | 44.56703
1068.005 | 44.30683
1074.664 | 44.04664
1081.323 | 43.78645
1086.87 | 43.51586

## Newton-970BVF
Wavelength | Quantum Efficiency
nm | %
202.649 | 6.816373
208.8009 | 7.925741
211.8768 | 9.155411
215.2603 | 10.57454
218.0287 | 11.93713
219.5666 | 13.18665
221.4891 | 14.33551
223.0271 | 15.54473
224.1805 | 16.7606
226.0261 | 18.10421
228.7944 | 19.67635
231.8704 | 20.81871
238.7912 | 21.30361
242.6361 | 20.20288
245.712 | 19.03484
248.788 | 17.46382
251.8639 | 15.85251
253.4019 | 14.52298
256.1702 | 13.38712
259.5537 | 11.78393
262.3221 | 10.27733
265.7056 | 9.185911
271.0885 | 8.132491
280.3163 | 8.147699
289.5441 | 9.116617
298.0029 | 9.73614
304.1547 | 10.73133
308.7686 | 11.69936
313.3825 | 12.77485
317.9964 | 13.79661
322.6103 | 14.87211
327.2242 | 15.867
331.8381 | 16.94249
336.452 | 18.09858
341.0659 | 19.03974
346.4488 | 20.06165
350.2937 | 21.02954
353.3696 | 22.19876
356.4455 | 23.62992
359.7778 | 25.00739
362.5974 | 26.43179
364.1354 | 27.64101
365.6733 | 28.76964
367.5958 | 29.99909
369.1337 | 31.32921
370.2872 | 32.53164
373.3631 | 35.40008
371.8252 | 33.28416
374.9011 | 37.05258
376.4391 | 38.57747
379.8226 | 41.98999
378.746 | 40.61966
381.4375 | 43.56191
382.5909 | 44.81136
384.1289 | 46.18177
385.6669 | 47.63278
390.2808 | 51.79776
391.8187 | 52.87266
393.3567 | 53.97442
395.6636 | 55.19051
396.4326 | 56.12422
397.9706 | 57.30658
401.7056 | 59.91398
399.893 | 58.57633
404.5069 | 61.31746
407.1984 | 62.95003
410.2743 | 64.42148
413.3502 | 65.51011
416.4262 | 66.63904
419.5021 | 67.88885
422.578 | 69.15882
425.654 | 70.42879
428.7299 | 71.61816
431.8058 | 72.76724
434.8817 | 73.85586
437.9577 | 75.00494
441.0336 | 76.25476
444.1095 | 77.44413
447.1855 | 78.61335
450.8766 | 79.98015
454.1063 | 81.09299
456.4133 | 81.92625
459.4892 | 82.82682
463.1803 | 83.91557
465.641 | 84.85632
468.717 | 85.73003
471.7929 | 86.75821
474.8688 | 87.64535
477.9448 | 88.65338
481.9435 | 89.85099
486.4036 | 91.05272
490.2485 | 92.18179
493.9396 | 93.2383
496.4004 | 94.18442
503.3212 | 95.09917
512.549 | 95.58451
521.7768 | 96.12359
531.0046 | 96.51491
540.2324 | 96.82563
549.4601 | 96.93486
558.6879 | 97.05753
567.9157 | 97.07274
577.1435 | 96.98049
586.3713 | 96.8345
596.1484 | 96.49097
604.8269 | 96.28732
614.0547 | 96.07417
623.2825 | 95.7267
632.5103 | 95.3658
641.738 | 94.8437
650.9658 | 94.18728
660.1936 | 93.90697
669.4214 | 93.34458
678.6492 | 92.72846
687.877 | 92.04517
697.1048 | 91.10667
706.3326 | 90.40995
715.5604 | 89.64607
724.7882 | 88.6404
733.247 | 87.72324
740.1678 | 86.85011
746.3197 | 85.88415
753.2405 | 84.92237
760.1614 | 84.05327
766.3132 | 83.08731
772.4651 | 82.04076
778.6169 | 80.9539
784.7688 | 79.76631
790.1517 | 78.71289
794.7656 | 77.61231
799.3795 | 76.52516
803.9934 | 75.54547
808.6073 | 74.63294
813.2212 | 73.58609
817.4506 | 72.39812
822.0645 | 71.27068
826.1401 | 70.02626
830.9077 | 68.79407
834.7527 | 67.74707
838.4438 | 66.7081
841.6735 | 65.69322
843.9805 | 64.91458
847.6716 | 63.87292
850.9013 | 62.79357
853.2082 | 62.01492
856.8994 | 61.03775
860.2829 | 59.89394
863.974 | 58.86706
867.0499 | 57.77962
870.1259 | 56.81307
873.2018 | 55.80622
876.2777 | 54.71877
879.9688 | 53.56294
882.4296 | 52.61776
885.5055 | 51.63778
891.6574 | 50.2769
892.939 | 49.49537
895.246 | 48.29495
897.8092 | 47.32829
900.8852 | 46.14011
903.9611 | 45.07281
907.037 | 43.98537
910.7281 | 42.76909
913.1889 | 41.71645
916.2648 | 40.72303
919.7787 | 39.74872
922.4167 | 38.50784
925.4926 | 37.44055
928.5685 | 36.31281
931.6445 | 35.18506
934.7204 | 34.17821
937.7963 | 33.05047
941.4874 | 31.81404
943.9482 | 30.72111
947.0241 | 29.84858
950.1 | 28.70069
953.176 | 27.61325
956.2519 | 26.66684
959.3278 | 25.70029
963.0189 | 24.56461
966.2487 | 23.48525
968.5556 | 22.59915
972.2467 | 21.56824
975.4765 | 20.56545
978.5524 | 19.63919
980.8593 | 18.8404
984.5505 | 17.89546
987.7802 | 16.90073
991.2406 | 15.9544
995.47 | 14.77315
999.3149 | 13.80003
1003.929 | 12.77333
1008.158 | 11.66595
1013.157 | 10.57216
1017.771 | 9.552176
1022.384 | 8.53219
1027.767 | 7.47877
1033.919 | 6.351619
1040.071 | 5.325212
1046.992 | 4.319102
371.9266 | 34.18716
386.6055 | 48.95921
388.0734 | 50.19026

## HoribaGrating-300
Wavelength | Relative Efficiency
nm | %
302.4129 | 26.42455
313.813 | 31.76968
323.7881 | 36.78752
333.7632 | 41.73748
344.3716 | 46.85625
355.8509 | 52.36762
366.301 | 57.64622
380.7887 | 63.0323
395.0388 | 68.61748
410.714 | 71.94024
426.3891 | 74.65808
442.0643 | 76.24734
457.7395 | 77.55579
473.4146 | 78.76776
489.0898 | 79.22227
504.7649 | 79.14828
520.4401 | 78.41763
536.1153 | 76.51623
551.7904 | 74.60619
567.4656 | 71.43508
583.1407 | 68.72479
598.8159 | 65.22556
614.4911 | 62.05548
630.1662 | 59.38366
645.8414 | 56.78672
661.5165 | 53.95649
677.1917 | 51.13202
692.8669 | 49.06357
708.542 | 46.6452
724.2172 | 44.13466
739.8924 | 41.96541
755.5675 | 40.09857
771.2427 | 38.96615
786.9178 | 37.81213
802.593 | 36.4205
818.2682 | 34.64006
833.9433 | 32.62202
848.1935 | 30.85682

## HoribaGrating-600
Wavelength | TE, Absolute Efficiency | Wavelength | TM, Absolute Efficiency
nm | % | nm | %
304.996 | 14.42566 | 304.996 | 16.17291
315.7998 | 17.50557 | 315.7998 | 19.48974
325.4031 | 20.03972 | 326.6035 | 21.82928
336.2069 | 24.9388 | 337.4073 | 22.09581
347.0107 | 28.84791 | 348.2111 | 23.78384
356.614 | 32.87125 | 356.614 | 28.59915
366.2174 | 36.95488 | 362.6161 | 33.76984
377.0212 | 40.93062 | 368.6182 | 39.15375
387.8249 | 45.04703 | 375.8207 | 44.1036
398.6287 | 48.68961 | 385.4241 | 48.66
408.575 | 51.18569 | 396.2279 | 51.97682
420.2363 | 53.87215 | 407.0316 | 52.71718
431.04 | 56.18208 | 417.8354 | 51.35492
443.3443 | 58.54383 | 428.6392 | 52.62834
452.6476 | 60.1208 | 438.8428 | 57.2445
463.4514 | 61.57191 | 448.4461 | 61.90878
474.2551 | 62.72688 | 458.6497 | 66.48791
485.0589 | 63.793 | 469.4535 | 70.7524
495.8627 | 64.65182 | 480.2572 | 73.24002
506.6665 | 65.15526 | 491.061 | 73.95076
517.4702 | 65.27372 | 501.8648 | 74.45421
528.274 | 65.27372 | 512.6686 | 75.52033
539.0778 | 65.27372 | 523.4723 | 75.90532
549.8816 | 65.24411 | 534.2761 | 74.66151
560.6853 | 64.88873 | 545.0799 | 72.73657
571.4891 | 64.47413 | 555.8837 | 72.5885
582.2929 | 63.94107 | 566.6874 | 74.15806
593.0967 | 63.28955 | 577.4912 | 75.52033
603.9004 | 62.48996 | 588.295 | 76.20146
614.7042 | 61.63114 | 599.0988 | 76.31992
625.508 | 60.65386 | 609.9025 | 75.16496
636.3118 | 59.64697 | 620.7063 | 73.29924
647.1155 | 58.55123 | 631.5101 | 72.05544
657.9193 | 57.4555 | 642.3139 | 71.10777
668.7231 | 56.27092 | 653.1176 | 70.36741
679.5269 | 55.08634 | 663.9214 | 69.68628
690.3306 | 53.90176 | 674.7252 | 68.9163
701.1344 | 52.80603 | 685.529 | 68.17594
711.9382 | 51.82875 | 696.3327 | 67.31712
722.742 | 50.79224 | 707.1365 | 66.57676
733.5457 | 49.63728 | 717.9403 | 65.8364
744.3495 | 48.42308 | 728.7441 | 65.24411
755.1533 | 47.71233 | 739.5478 | 64.88873
765.9571 | 47.4458 | 750.3516 | 64.35567
776.7608 | 45.99469 | 761.1554 | 63.20071
787.5646 | 41.9079 | 771.9592 | 61.36461
798.3684 | 38.76876 | 782.7629 | 58.13663
809.1722 | 37.34727 | 793.5667 | 54.25713
819.9759 | 36.72536 | 804.3705 | 52.12489
830.7797 | 36.25153 | 815.1743 | 50.96993
841.5835 | 35.83693 | 825.978 | 50.08149
852.3873 | 35.00772 | 836.7818 | 49.34113
863.191 | 34.00083 | 847.5856 | 48.63038
873.9948 | 32.93471 | 858.3894 | 47.83079
884.7986 | 31.83897 | 869.1931 | 47.14966
895.6024 | 30.68401 | 879.9969 | 46.55737
906.4061 | 29.6475 | 890.8007 | 45.90585
917.2099 | 28.64061 | 901.6045 | 45.28395
928.0137 | 27.48565 | 912.4082 | 44.60281
938.8175 | 26.41952 | 923.212 | 43.92168
949.6212 | 25.3534 | 934.0158 | 43.27016
960.425 | 24.22805 | 944.8196 | 42.64826
971.2288 | 23.16193 | 955.6233 | 42.05597
982.0326 | 22.03658 | 966.4271 | 41.55252
992.8363 | 20.91123 | 977.2309 | 41.10831
1000.039 | 20.31894 | 988.0347 | 40.78255
|  | 997.0378 | 40.39756